## Process parameter
KIProBatt Process factors, process parameters | [10 empty] | A. Wolf, 04.12.2020
Process steps | Component | Parameters | IN/OUT | Unit | type. Value | Source | data format | Fluctuation | DOE | Variable in the project? | Correlation | Equipment available ? | Notes
|  | Operator | IN | [9 empty] | Name of the operator
|  | Date | IN | [9 empty] | Start date
Packaging | Electrode | Type | IN | Type | C/A | Data sheet | [6 empty] | Cathode or anode
| Electrode | LOT | IN | - | - | Data sheet |  |  |  | no |  |  | Manufacturer specification, batch number etc
| Electrode | Specific loading | IN | mAh/cm² | 2.9 (K) / 3.3 (A) | Datasheet (currently accepted, ProZell stock materials) |  |  |  | no | Capacity; wetting time, forming energy,
| Electrode | Thickness | IN | µm | 100 (K) / 75 (A) | Data sheet (per shift; currently estimated) |  |  |  | no
| Electrode | Porosity | IN | % | 25 (K) / 30 (A) | Data sheet (acceptance) |  |  |  | no
| Electrode | Geometry 1 | OUT | Image |  | Camera: absolute color value, homogeneity, defects,... | Image Electrode |  |  | no |  | no
| Electrode | Coating edges 1 | OUT | Image |  | Camera/image evaluation |  |  |  | no |  | no | Cutting edge, current arrester/coating
| Electrode | Defects 1 | OUT | Image |  | Camera/image evaluation |  |  |  | no |  | no | Defects
| Electrode | Weight | OUT | g | 0.59 (K) / 0.46 (A) | Load cell (electrodes from ProZell Cluster, 2.9/3.3 mAh/cm2) | 10K/11A per cell | 0,59 +- 0,0026 0,46 +- 0,0012 |  | no |  | no (2x) | Loading calculation
Drying | Electrode | Temperature | IN/OUT | °C | 120 | Thermocouple | continuous |  |  | Yes |  | Off Box control / additional thermocouple
| Electrode | Duration | IN/OUT | h | 12 | Hours | Default |  |  | Yes |  | Off Box control
| Electrode | Vacuum | IN/OUT | mbar | -950 | Pressure gauge | continuous |  |  | Yes |  | Off Box control / ext. pressure measurement | If necessary, conversion to absolute pressure
| Electrode | Residual moisture | OUT | ppm | <20 | Titration (currently assumed) | offline measurements, only reference samples; measurement is not non-destructive |  |  | indirect |  |  | Sampling / preliminary investigation
| Electrode | Residual moisture qualitative | OUT | - | 10 | derived from drying parameters; estimate | Estimation from titration measurements
Stacking | Cell | Separator voltage | IN/OUT | N | 10 | Load cell (currently calculated, separator width 56mm) | continuous |  |  | no
| Electrode | Geometry 2 | OUT | Image |  | Camera: absolute color value, homogeneity | 10K/11A per cell |  |  | no |  | no | possibly 2 cameras for each A+K ?, possibly integrate image 1 here? =&gt; same exposure conditions
| Electrode | Coating edges 2 | OUT | Image |  | Camera/image evaluation |  |  |  | no |  | no
| Electrode | Defects 2 | OUT | Image |  | Camera/image evaluation |  |  |  | no |  | no
| Cell | Stacking accuracy | OUT | Image |  | Camera | Picture series 21 pieces |  |  | no |  | no | Position accuracy A/K/S
| Cell | Stacking accuracy | OUT | mm | < 0,1 | Image evaluation
| Cell | Atmospheric data O2, H2O, T | OUT | ppm/ppm/°C | <5/<5/22 | EC cell, humidity transmitter, thermocouple; typical box values | continuous |  |  | no |  | Off Box control / additional sensors
Contact us | Cell | US welding A/t/E |  |  |  | is not monitored in the project
Packing | Cell | Heat sealing; Label? QR code? |  |  |  | is not monitored in the project
electrolyte fill | Cell | Electrolyte quantity | IN/OUT | ml | 4 | Specification/load cell; current standard for the above materials with 10K/11A |  |  |  | Yes |  | From system / additional weighing
| Cell | Filling vacuum | IN/OUT | mbar | 50 | Specification/manometer |  |  |  | no
| Cell | Wetting time | OUT | h | 48 | Default | [6 empty] | Time between filling the electrolyte and forming, pull potential to &gt; 1.5 V if necessary
| Cell | OCV | OUT | mV | 200 | Voltmeter; extremely dependent on electrolyte/separator/electrode morphology |  | 50-400 (8 cells, but different systems) |  |  |  |  | Open circuit voltage
Forming | Cell | Procedure | IN | - | C/10 or C/5 | Current standard: 5x C/10 CC Reference procedure InZePro: 2x C/5 CC, 1x C/5 CCCV |  |  |  | Yes
| Cell | ext. Bracing | IN/OUT | Mpa | 0,15-0,2 | Load cell | continuous (vs. measurement only for some cells as an example) |  |  |  |  | no (3 per parameter variation) | Addition to previous data records
| Cell | Cabinet temperature | IN/OUT | °C | 25-45 | Thermocouple; InZePro: 25 °C / optional 40 °C | continuous |  |  |  |  | no
| Cell | Cell temperature | OUT | °C | Tcabinet + 0..5 K | Thermocouple | continuous |  |  |  |  | no
| Cell | First Cycle Efficiency | OUT | % | ~87 | Tester software; Typ. Values from ProZell materials | continuous
| Cell | Coulomb Efficiency | OUT | % | > 99,9 | Tester software; Typ. Values from ProZell materials | continuous
| Cell | Amount of energy | OUT | mWh | 3000 | tester software; | continuous
| Cell | Capacities | OUT | mAh/cm² | 2.7 | Tester software; theo: 2.9 mAh/cm² (870 mAh) C/10: 2.7 mAh/cm² | continuous
| Cell | Internal resistance/EIS | OUT | Ohm |  | Tester software; not yet measured with current cell system | continuous
Degassing | Cell | Gas quantity | OUT | mg | 35 | Load cell; Possible contribution due to evaporation of solvent in a vacuum |  | 29-40 (8 cells, but different systems) |  |  |  | see above.
| Cell | Vacuum end seals | OUT | mbar | 50 | Pressure gauge
Aging | Cell | Procedure | IN | - |  | currently not yet defined whether aging only includes maturation (storage and OCV control) or also cycles
| Cell | ext. Bracing | IN/OUT | Mpa | 0,15-0,2 | Load cell | continuous
| Cell | Temperature | IN/OUT | °C |  | Thermocouple | continuous
| Cell | Coulomb Eff. | OUT | % |  | Tester software | continuous
| Cell | Amount of energy | OUT | Wh |  | Tester software | continuous
| Cell | Capacities | OUT | Ah |  | Tester software | continuous
| Cell | Internal resistance/EIS | OUT | Ohm |  | Tester software | continuous
EoL test | Cell | final | OUT | Image |  | Camera; cell in holder from filling onwards, fixed throughout =&gt; possibly no final image for handling reasons
| Cell | final component identification | IN/OUT | - |  | Database entry
| Cell | Tension | OUT | V | 3.7 | Tester software; depending on the SOC still to be defined at the end of EOL
| Cell | Nominal capacity | OUT | Ah | 0.81 | Tester software
| Cell | Internal resistance, if applicable | OUT | Ohm |  | Tester software via pulse test or impedance measurement with
Cyclization | Cell | Rate tests | OUT |  |  | see InZePro reference procedures
| Cell | Pulse tests | OUT
| Cell | Cyclization | OUT
| Cell | EIS | OUT |  |  |  | probably only for selected cells
Note on A44: Fischer, Dominik: Aging or degassing first?
Note on C51: Fischer, Dominik: According to process model: Camera image during degassing?

## Parameter DSM
|  | KIProBatt effective matrix process parameters; summary of related parameter sets for better clarity | [16 empty] | aw, 10.12.2020
|  | Dependent KPIs |  |  | PK (scrap, material) ¦PK (scrap rate, material) | PK (energy) ¦PK (energy) |  |  |  | KS (geometry, material), PK (scrap rate, production/manufacturing cost) ¦ KS (Geometry, Material), PK (scrap rate, production/manufacturing cost) | [6 empty] | MpE PK | KS | PK (Pk time) |  | EpE PK |  | KS | [5 empty] | KS |  |  | EpE PK | [7 empty] | KS | KS | KS
|  | Production step | 1: Separation |  |  | 2: Drying |  |  |  | 3: Stacking | [6 empty] | 6a: Electrolyte filling |  |  | 7: Formation | [8 empty] | 6b: Degassing |  | 8: Aging | [5 empty] | 9: EOL ¦ EoL test |  |  |  | 10: Cyclization ¦ Cyclization
Dependent KPIs | Production step ¦ step of production | Output parameters/ Measured variables Input and output parameters of previous process steps (parameters to be varied in red) parameters in red) | Appearance | Coating edges (pos. arrester flags) ¦ coating edge | Defects (underside) ¦ defects ¦ on the bottom surface | Temperature | Duration | Vacuum ¦ pressure | Residual humidity | Separator tension ¦ separator strain | Appearance | Coating edges ¦ coating edge | Defects (top side) ¦ defects | Weight ¦ weight | Stacking accuracy | Atmospheric data O2, H2O, T ¦ ambient conditions | Electrolyte quantity | Filling vacuum ¦ pressure | Wetting time | ext. Bracing process parameters ¦ cell bracing | Cabinet temperature process parameters ¦ temperature | Cell temperature Measured variable ¦ Cell temperature ¦ measurand | OCV (after wetting) Measured variable ¦ OCV | First Cycle Efficiency ¦ first cycle efficiency | Coulomb Efficiency ¦ coulombic effiency | Amount of energy Measured quantity? Calculated quantity? ¦ consumed energy | Capacities Measured variable (type) ¦ capacity | Internal resistance/EIS Measured variable ¦ Impedance ¦ alternatively: EIS | Gas quantity Measured variable, an indicator? ¦ Gas volume | Vacuum end sealing ¦ pressure at sealing | Bracing Out: volume change of the electrodes during charging/discharging ¦ volume change¦ cell bracing pressure output: volume change of the electrodes during cycling | Cell temperature ¦ cell temperature | Coulomb Efficiency Measured variable/calculation ¦ coulombic efficiency | Energy consumption aging (in Wh/cell) process parameters/calculation ¦consumed energy | Capacities Measured variable ¦ capacity development | Internal resistance/EIS Measured variable ¦ impedance | Image ¦ image | Voltage ¦ Voltage | Nominal capacity | Internal resistance ¦ impedance ¦ internal resistance | Cyclization ¦ capacity development | Performance test (C rate test) ¦ performance test ¦ rate capability test
| 1: Assembly ¦ Separation | Operator ¦ Operator | 0 | 0 | 0 | 0 | 0 | 0 | 0 | 0 | 0 | 0 | 0 | 0 | 0 | 0 | 0 | 0 | 0 | 0 | 0 | 0 | 0 | 0 | 0 | 0 | 0 | 0 | 0 | 0 | 0 | 0 | 0 | 0 | 0 | 0 | 0 | 0 | 0 | 0 | 0 | 0
|  | Date ¦ Date | 0 | 0 | 0 | 0 | 0 | 0 | 0 | 0 | 0 | 0 | 0 | 0 | 0 | 0 | 0 | 0 | 0 | 0 | 0 | 0 | 0 | 0 | 0 | 0 | 0 | 0 | 0 | 0 | 0 | 0 | 0 | 0 | 0 | 0 | 0 | 0 | 0 | 0 | 0 | 0
|  | Cathode/anode type ¦ Electrode type ¦ cathode / anode | 0 | 0 | 0 | 0 | 0 | 0 | 0 | 0 | 0 | 0 | 0 | 0 | 0 | 0 | 0 | 0 | 0 | 0 | 0 | 0 | 0 | 0 | 0 | 0 | 0 | 0 | 0 | 0 | 0 | 0 | 0 | 0 | 0 | 0 | 0 | 0 | 0 | 0 | 0 | 0
|  | Lot ¦ Batch | 0 | 0 | 0 | 0 | 0 | 0 | 0 | 0 | 0 | 0 | 0 | 0 | 0 | 0 | 0 | 0 | 0 | 0 | 0 | 0 | 0 | 0 | 0 | 0 | 0 | 0 | 0 | 0 | 0 | 0 | 0 | 0 | 0 | 0 | 0 | 0 | 0 | 0 | 0 | 0
|  | Specific loading ¦ Specific mass loading | 0 | 0 | 4 | 0 | 0 | 0 | 3 | 0 | 0 | 0 | 4 | 1 | 0 | 0 | 0 | 0 | 1 | 0 | 0 | 4 | 0 | 4 | 4 | 1 | 1 | 1 | 1 | 0 | 1 | 1 | 1 | 1 | 1 | 1 | 0 | 4 | 1 | 1 | 1 | 1
|  | Thickness | 0 | 0 | 1 | 0 | 0 | 0 | 3 | 0 | 0 | 0 | 1 | 4 | 0 | 0 | 0 | 0 | 4 | 0 | 0 | 4 | 0 | 1 | 1 | 4 | 4 | 4 | 4 |  | 4 | 4 | 4 | 4 | 4 | 4 | 0 | 4 | 4 | 4 | 4 | 4
|  | Porosity | 0 | 0 | 0 | 0 | 0 | 0 | 3 | 0 | 0 | 0 | 0 | 0 | 0 | 0 | 0 | 0 | 1 | 0 | 0 | 4 | 0 | 4 | 4 | 4 | 4 | 1 | 1 | 0 | 1 | 4 | 4 | 4 | 4 | 4 | 0 | 4 | 4 | 4 | 4 | 4
|  | Appearance (geometry, area, color, homogeneity) ¦ appearance ¦ geometry, area, color, homogeneity |  |  |  | 0 | 0 | 0 | 0 | 0 | 1 | 0 | 1 | 1 | 0 | 0 | 0 | 0 | 3 | 0 | 0 | 0 | 1 | 2 | 2 | 1 | 1 | 1 | 2 | 0 | 3 | 0 | 4 | 1 | 1 | 1 | 0 | 4 | 1 | 1 | 1 / 2 | 1 / 2
|  | Coating edges (position in arrester flags) ¦ coating edge¦ at current collectors |  |  |  | 0 | 0 | 0 | 0 | 0 | 0 | 1 | 0 | 1 | 0 | 0 | 0 | 0 | 0 | 0 | 0 | 0 | 0 | 0 | 0 | 1 | 1 | 1 | 2 | 0 | 0 | 0 | 0 | 1 | 1 | 1 | 0 | 0 | 1 | 1 | 2 | 2
|  | Defects on the bottom surface |  |  |  | 0 | 0 | 0 | 0 | 0 | 0 | 0 | 1 | 1 | 0 | 0 | 0 | 0 | 0 | 0 | 0 | 0 | 2 | 1 | 1 | 1 | 1 | 1 | 2 | 0 | 0 | 0 | 1 | 1 | 1 | 1 | 0 | 4 | 1 | 1 | 1 | 1
| 2: Drying ¦ Drying | Temperature ¦ temperature |  |  |  | 1 | 0 | 0 | 2 | 0 | 0 | 0 | 0 | 0 | 0 | 0 | 0 | 0 | 0 | 0 | 0 | 0 | 4 | 4 | 4 | 4 | 4 | 4 | 4 | 0 | 0 | 3 | 4 | 4 | 4 | 4 | 0 | 4 | 4 | 4 | 4 | 4
|  | Duration |  |  |  | 0 | 1 | 0 | 2 | 0 | 0 | 0 | 0 | 0 | 0 | 0 | 0 | 0 | 0 | 0 | 0 | 0 | 4 | 4 | 4 | 4 | 4 | 4 | 4 | 0 | 0 | 3 | 4 | 4 | 4 | 4 | 0 | 4 | 4 | 4 | 4 | 4
|  | Vacuum ¦ pressure¦ alternatively: vacuum | [5 empty] | 1 | 2 | 0 | 0 | 0 | 0 | 0 | 0 | 0 | 0 | 0 | 0 | 0 | 0 | 0 | 4 | 4 | 4 | 4 | 4 | 4 | 4 | 0 | 0 | 3 | 4 | 4 | 4 | 4 | 0 | 4 | 4 | 4 | 4 | 4
|  | Residual humidity (derived from T, t, p) ¦residual humidity ¦ derived from T, t, p | [7 empty] | 0 | 0 | 0 | 0 | 1 | 0 | 0 | 0 | 0 | 0 | 0 | 0 | 0 | 2 | 1 | 1 | 1 | 1 | 1 | 2 | 0 | 0 | 0 | 1 | 1 | 1 | 1 | 0 | 1 | 1 | 2 | 2 | 2
| 3: Stacking ¦ Stacking | Separator tension ¦ separator strain | [7 empty] | 1 | 0 | 0 | 0 | 0 | 2 | 0 | 0 | 0 | 0 | 0 | 0 | 0 | 0 / 1 | 3 | 3 | 3 | 3 | 3 | 0 / 2 | 0 | 0 | 0 | 3 | 3 | 3 | 3 | 0 | 3 | 3 | 2 | 2 | 2
|  | Appearance (geometry, area, color, homogeneity, second side) ¦ appearance ¦ geometry, area, color, homogeneity, second side | [14 empty] | 0 | 0 | 3 | 0 | 0 | 0 | 1 | 2 | 2 | 1 | 1 | 1 | 2 | 0 | 3 | 0 | 4 | 1 | 1 | 1 | 0 | 4 | 1 | 1 | 1 | 1
|  | Coating edges (2nd side) ¦ coating edge ¦ on the top surface | [14 empty] | 0 | 0 | 0 | 0 | 0 | 0 | 0 | 0 | 0 | 1 | 1 | 1 | 2 | 0 | 0 | 0 | 0 | 1 | 1 | 1 | 0 | 0 | 1 | 1 | 2 | 2
|  | Defects (2nd page) ¦ defects ¦ on the top surface | [14 empty] | 0 | 0 | 0 | 0 | 0 | 0 | 2 | 1 | 1 | 1 | 1 | 1 | 2 | 0 | 0 | 0 | 1 | 1 | 1 | 1 | 0 | 4 | 1 | 1 | 1 | 1
|  | Weight ¦ weight | [14 empty] | 0 | 0 | 1 | 0 | 0 | 0 | 0 | 0 | 0 | 1 | 1 | 1 | 1 | 0 | 1 | 1 | 0 | 1 | 1 | 1 | 0 | 0 | 1 | 1 | 4 | 4
|  | Stacking accuracy | [14 empty] | 0 | 0 | 0 | 0 | 0 | 0 | 1 | 2 | 2 | 1 | 1 | 1 | 1 | 0 | 0 | 0 | 2 | 1 | 1 | 1 | 0 | 4 | 1 | 1 | 1 | 1
|  | Atmospheric data O2, H2O, T ¦ ambient conditions ¦ O2, H2O, T | [14 empty] | 0 | 0 | 0 | 0 | 0 | 0 | 1 | 2 | 2 | 2 | 2 | 2 | 1 | 0 | 0 | 0 | 2 | 2 | 2 | 2 | 0 | 2 | 2 | 2 | 2 | 2
| 6a: Electrolyte Filling | Electrolyte quantity (2 formulas) ¦ electrolyte quantity | [14 empty] | 1 | 0 | 1 | 0 | 0 | 0 | 1 | 1 | 1 | 1 | 1 | 1 | 1 | 0 | 1 | 0 | 1 | 1 | 1 | 1 | 0 | 1 | 1 | 1 | 1 | 1
|  | Filling vacuum (2 formulas) ¦ pressure ¦ Dosing vacuum | [14 empty] | 0 | 1 | 1 | 0 | 0 | 0 | 1 | 1 | 1 | 4 | 4 | 1 | 1 | 0 | 0 | 0 | 1 | 4 | 4 | 1 | 0 | 4 | 4 | 1 | 1 | 1
|  | Temperature ¦ temperature | [14 empty] | 0 | 0 | 1 | 0 | 0 | 0 | 1 | 1 | 1 | 1 | 1 | 1 | 1 | 0 | 3 | 0 | 1 | 1 | 1 | 1 | 0 | 1 | 1 | 1 | 1 | 1
|  | Wetting time (2; Formula) ¦ wetting time | [17 empty] | 0 | 0 | 0 | 1 | 1 | 1 | 4 | 4 | 1 | 2 | 0 | 0 | 0 | 1 | 1 | 1 | 1 | 0 | 1 | 1 | 1 | 1 | 1
| 7: Formation ¦ Formation | Procedure (2 formulas) ¦ procedure | [17 empty] | 0 | 0 | 0 | 0 | 2 | 2 | 1 | 2 | 2 | 1 | 0 | 0 | 0 | 2 | 1 | 2 | 2 | 0 | 4 | 4 | 1 | 1 | 1
|  | ext. Bracing (2 formulas) ¦ cell bracing | [17 empty] | 1 | 0 | 0 | 0 | 1 | 1 | 4 | 4 | 1 | 2 | 0 | 0 | 0 | 4 | 4 | 4 | 4 | 0 | 4 | 4 | 1 | 1 | 1
|  | Temperature cabinet (2 FormEL) ¦ temperature ¦ of the climate chamber | [18 empty] | 1 | 1 | 0 | 1 | 1 | 1 | 1 | 1 | 1 | 0 | 0 | 0 | 4 | 4 | 4 | 4 | 0 | 4 | 4 | 1 | 1 | 1
|  | OCV (after wetting) ¦ OCV ¦ Open circuit voltage (OCV) - measurand after wetting | [18 empty] | 0 | 0 | - | 2 | 2 | 2 | 2 | 2 | 2 | 0 | 0 | 0 | 4 | 4 | 4 | 4 | 0 | 1 | 4 | 4 | 4 | 4
|  | Cell temperature ¦ cell temperature | [18 empty] | 0 | - | 1 | 1 | 1 | 4 | 4 | 1 | 2 | 0 | 0 | 0 | 1 | 4 | 4 | 1 | 0 | 1 | 1 | 1 | 1 | 1
|  | First Cycle Efficiency ¦ first cycle efficiency | [18 empty] | 0 | 1 | 2 | - | 4 | 4 | 3 | 3 | 1 | 0 | 0 | 0 | 4 | 4 | 3 | 3 | 0 | 3 | 3 | 3 | 3 | 3
|  | Coulomb Efficiency ¦ coulombic effiency | [18 empty] | 0 | 1 | 2 | - | 4 | 4 | 3 | 3 | 1 | 0 | 0 | 0 | 4 | 4 | 3 | 3 | 0 | 3 | 3 | 3 | 3 | 3
|  | Amount of energy (T, R, etc.) ¦consumed energy ¦suggestion for calculation: difference during charging and discharging steps in integrated current*voltage | [18 empty] | 0 | 1 | 4 | 4 | 4 | - | 4 | 4 | 4 | 0 | 0 | 0 | 4 | 4 | 4 | 4 | 0 | 4 | 4 | 4 | 4 | 4
|  | Capacities ¦ capacity | [18 empty] | 0 | 1 | 4 | 4 | 4 | 4 | - | 4 | 4 | 0 | 0 | 0 | 4 | 4 | 1 | 4 | 0 | 4 | 1 | 4 | 4 | 4
|  | Internal resistance/EIS ¦ Impedance ¦ alternatively: EIS | [18 empty] | 0 | 1 | 4 | 4 | 4 | 4 | 4 | - | 4 | 0 | 0 | 0 | 4 | 1 | 1 | 1 | 0 | 4 | 4 | 1 | 4 | 1
| 6b: Degassing | Gas volume (indicator for e.g. residual humidity) ¦ gas volume ¦ as an indicator for residual humidity) | [26 empty] | 1 | 0 | 1 | 0 | 3 | 4 | 4 | 4 | 0 | 4 | 1 | 1 | 1 | 1
|  | Vacuum end sealing (2 formulas) (indicator residual gas) ¦ pressure at sealing ¦ as an indicator for residual gas volume | [26 empty] | 1 | 1 | 1 | 0 | 2 | 4 | 1 | 1 | 0 | 4 | 1 | 1 | 1 | 1
| 8: Aging ¦ Aging | Procedure | [28 empty] | 0 | 1 | 1 | 1 | 1 | 1 | 0 | 1 | 1 | 1 | 1 | 1
|  | ext. Bracing (pre-pressure) ¦ cell bracing pressure | [28 empty] | 1 | 0 | 1 | 1 | 1 | 1 | 0 | 1 | 1 | 1 | 1 | 1
|  | Cell temperature ¦ cell temperature | [29 empty] | 1 | 1 | 1 | 1 | 1 | 0 | 1 | 1 | 1 | 1 | 1
|  | Volume change ¦ volume change | [34 empty] | 0 | 1 | 1 | 1 | 1 | 1
|  | Coulomb Efficiency ¦ coulombic efficiency | [34 empty] | 0 | 1 | 1 | 1 | 1 | 1
|  | Amount of energy ¦ consumed energy ¦ during aging (Wh/cell) | [34 empty] | 0 | 1 | 1 | 1 | 1 | 1
|  | Capacities ¦ capacity development | [34 empty] | 0 | 1 | 1 | 1 | 1 | 1
|  | Internal resistance/EIS ¦ Impedance ¦ internal resistance/EIS | [34 empty] | 0 | 1 | 1 | 1 | 1 | 1
| 9: EoL test ¦ EoL test | Component identification (traceability, labeling, QR code, etc.) ¦ identification of components ¦ traceability, labeling, QR code | [34 empty] | 1 | 0 | 0 | 0 | 0 | 0
|  | Image ¦ image | [34 empty] | 1 | 0 | 0 | 0 | 0 | 0
|  | Voltage | [35 empty] | 1 | 1 | 1 | 1 | 1
|  | Nominal capacity | [36 empty] | 1 | 1 | 1 | 1
|  | Internal resistance ¦ Impedance | [37 empty] | 1 | 1 | 1
| 10: Cyclization ¦ Cyclization | Cyclization ¦ capacity development
Performance test ¦ performance test ¦ alternatively: rate capability test
0: Independent / do not consider further
1: Strength of the correlation can be described and interpreted mathematically
2: Correlation probable, not (yet) meaningfully interpretable (possibly targeted analysis with ML approach)
3: unknown
0: Independent
1: Strength of the correlation can be described and interpreted mathematically
2: Correlation probable, not (yet) meaningfully interpretable (possibly targeted analysis with ML approach)
3: unknown
4: indirect connection
Table describes dependency x (row) on y (column)
Note on F5: [线程批注] 你的Excel版本可读取此线程批注; 但如果在更新版本的Excel中打开文件，则对批注所作的任何改动都将被删除。了解详细信息: https://go.microsoft.com/fwlink/?linkid=870924 注释: - Macroscopic defects (scratches, flaking, foreign particles) - Possibly differences in contrast (Experimental. Indication of different formulations or inhomogeneities in the formulation) -------henning
Note on R5: [线程批注] 你的Excel版本可读取此线程批注; 但如果在更新版本的Excel中打开文件，则对批注所作的任何改动都将被删除。了解详细信息: https://go.microsoft.com/fwlink/?linkid=870924 注释: 1,Theoretical calculations to determine the dosage？ 2, EIS(HFR) as an indicator 3, Wetting rate (time)
Note on T5: [线程批注] 你的Excel版本可读取此线程批注; 但如果在更新版本的Excel中打开文件，则对批注所作的任何改动都将被删除。了解详细信息: https://go.microsoft.com/fwlink/?linkid=870924 注释: Bt is also a process parameter, the focus is on the degree of filling. Monitoring?
Note on V5: [线程批注] 你的Excel版本可读取此线程批注; 但如果在更新版本的Excel中打开文件，则对批注所作的任何改动都将被删除。了解详细信息: https://go.microsoft.com/fwlink/?linkid=870924 注释: here Temp. cell is more important Please note: the temperature during forming is not the temperature during the test
Note on W5: [线程批注] 你的Excel版本可读取此线程批注; 但如果在更新版本的Excel中打开文件，则对批注所作的任何改动都将被删除。了解详细信息: https://go.microsoft.com/fwlink/?linkid=870924 注释: Monitoring? online? 答复: Abnormal temperature stands for an anomaly?
Note on AG5: [线程批注] 你的Excel版本可读取此线程批注; 但如果在更新版本的Excel中打开文件，则对批注所作的任何改动都将被删除。了解详细信息: https://go.microsoft.com/fwlink/?linkid=870924 注释: Material, chemical reaction --&gt; heat from reaction 答复: Abnormal temperature stands for an anomaly?
Note on AD13: Wolf, Andreas: proportional to the area Dependent on material (constant in the project) Overlapping with other influencing variables (e.g. residual moisture)
Note on AP13: Wolf, Andreas: Capa dependent on area Degradation not
Note on AQ13: Wolf, Andreas: s. Kapa course
Note on X14: Wolf, Andreas: only depending on material
Note on AD14: Wolf, Andreas: Coating edge also influences surface
Note on AP14: Wolf, Andreas: More likely to be a source of error if coating edges are not aligned A/K
Note on AQ14: Wolf, Andreas: s. Kapa course
Note on X15: Wolf, Andreas: Influence depends on the type of defect; coating defect has no influence
Note on AO15: Wolf, Andreas: Enlarge coating defect Point defect may lead to short circuit/smaller Ri
Note on AP15: Wolf, Andreas: s. Ri
Note on AQ15: Wolf, Andreas: s. Ri
Note on P20: Wolf, Andreas: only for tensions outside normal process parameters too small: risk of wrinkling too large: electrode can be bent/kinked at the edge
Note on X20: Wolf, Andreas: only in the event of a fault (e.g. crack =&gt; short circuit)
Note on AO20: Wolf, Andreas: Crease: ri rises Tear: Ri falls Stretching =&gt; Separator porsity ?
Note on AP20: Wolf, Andreas: s. Ri
Note on AQ20: Wolf, Andreas: s. Ri
Note on X22: Wolf, Andreas: only depending on material
Note on AD22: Wolf, Andreas: Coating edge also influences surface
Note on AP22: Wolf, Andreas: More likely to be a source of error if coating edges are not aligned A/K
Note on AQ22: Wolf, Andreas: s. Kapa course
Note on X23: Wolf, Andreas: Influence depends on the type of defect; coating defect has no influence
Note on AO23: Wolf, Andreas: Enlarge coating defect Point defect may lead to short circuit/smaller Ri
Note on AP23: Wolf, Andreas: s. Ri
Note on AQ23: Wolf, Andreas: s. Ri
Note on AO31: Fischer, Dominik: Formation too short --&gt; influence Formation sufficiently long --&gt; no real influence
Note on AP31: Fischer, Dominik: Formation too short --&gt; influence Formation sufficiently long --&gt; no real influence
Note on AQ31: Fischer, Dominik: Formation too short --&gt; influence Formation sufficiently long --&gt; no real influence