## Sheet1
ID | Electrolyte_Amount | Drying_time | stacking_h | stacking_v | under_coating_anode_mean | under_coating_cathode_mean | under_coating_anode_max | under_coating_cathode_max | over_coating_anode_mean | over_coating_cathode_mean | over_coating_anode_max | over_coating_cathode_max
230206-gron-0900 | 1.34 | 12 | 40.27542 | -23.35686 | 0.4773948 | 0.06857537 | 1.095119 | 0.1811787 | 91.19316 | 11.27147 | 141.6207 | 33.95973
230207-thizue-0200 | 1.35 | 12 | 85.25103 | -12.22557 | 0.59692 | 0.006474092 | 1.545774 | 0.02957503 | 126.7202 | 6.014066 | 160.6803 | 11.19549
230207-thizue-0300 | 1.42 | 12 | 105.2347 | -12.5325 | 0.6938225 | 0.04470016 | 1.696986 | 0.1695132 | 132.3618 | 12.73027 | 158.9802 | 21.21945
230207-thizue-0600 | 1.32 | 12 | 39.88433 | -11.25455 | 0.5391975 | 0.1410587 | 1.148292 | 0.3151065 | 111.0959 | 2.911527 | 128.3071 | 24.79112
230306-tizue-0900-pi | 1.25 | 6 | 37.14399 | -18.804 | 0.7830573 | 1.712978 | 2.337692 | 4.14833 | 27.91133 | -37.50973 | 123.7634 | -101.6114
230306-tizue-1000-pi | 1.37 | 6 | 34.0054 | -23.93227 | 0.8513139 | 0.6925946 | 1.928555 | 2.291522 | -13.86232 | -12.51073 | -36.50273 | -55.17376
230306-tizue-1400-pi | 1.31 | 12 | 34.01923 | -26.45538 | 0.5144637 | 1.732356 | 1.09884 | 4.32875 | 26.47038 | -4.634833 | 60.43214 | 115.8037
230306-tizue-1500-pi | 1.36 | 12 | 38.64111 | -37.41665 | 0.6150938 | 0.8850636 | 1.313075 | 3.11769 | 3.332154 | -4.46188 | 14.36281 | -76.25723
230307-tizue-0200-pi | 1.34 | 18 | 33.03895 | -20.50413 | 0.5098012 | 2.955562 | 1.631449 | 4.461014 | 5.680951 | -74.0507 | 78.38899 | -107.7947
230307-tizue-0300-pi | 1.16 | 18 | 36.05451 | -18.74469 | 0.6809869 | 2.013864 | 1.571217 | 4.341079 | -4.377771 | -51.65025 | -26.29566 | -104.4457
230307-tizue-0900-pi | 1.36 | 24 | 36.42551 | -24.60859 | 0.794043 | 0.5532945 | 2.010908 | 1.724869 | -20.8009 | -7.60423 | -38.91667 | -43.12346
230417-tizue-0300-036 | 1.29 | 24 | 37.32054 | -26.69929 | 0.37883 | 2.477941 | 1.276691 | 3.188628 | 24.76591 | -62.44752 | 38.45474 | -79.54931
230417-tizue-0400-041 | 1.16 | 24 | 38.64046 | -22.92648 | 0.6913569 | 1.007319 | 2.093038 | 2.516523 | 3.846404 | -24.6134 | -28.83871 | -64.4738
jajo-KI-230717-0100-033 | 1.22 | 4.3 | -47.96825 | -29.51839 | 0.471536 | 0.07863913 | 1.037172 | 0.2416994 | 37.67443 | 21.8931 | 61.42456 | 41.28108
jajo-KI-230717-0200-034 | 1.49 | 4.3 | -29.57597 | -33.16493 | 0.5547937 | 0.07371912 | 1.27587 | 0.2131992 | 11.27527 | 10.08776 | 27.01678 | 25.8911
jajo-KI-230717-0300-035 | 1.14 | 4.3 | -18.81459 | -26.54382 | 0.5643975 | 0.5711711 | 0.864346 | 1.265166 | -2.6249 | -14.9934 | -13.87157 | -35.15991
jajo-KI-230717-0400-036 | 1.31 | 4.3 | -30.8244 | -35.33552 | 1.457945 | 1.742256 | 2.007772 | 3.640529 | -34.19197 | -43.93589 | -49.70242 | -90.82379
jajo-KI-230718-0100-037 | 1.28 | 14.6 | 32.8974 | -24.65122 | 1.81331 | 1.727052 | 3.913086 | 4.325197 | -39.79156 | -37.3152 | -97.26135 | -105.285
jajo-KI-230718-0200-038 | 1.4 | 14.6 | 5.095866 | -24.45397 | 0.3656699 | 0.1330928 | 0.9112828 | 0.6467824 | 27.45246 | 10.14448 | 57.21777 | 53.56975
jajo-KI-230718-0300-039 | 1.07 | 14.6 | -32.34724 | -24.44976 | 0.1480676 | 0.07514926 | 0.4905385 | 0.1814164 | 60.01717 | 44.61143 | 88.01083 | 69.9847
jajo-KI-230718-0400-041 | 1.31 | 14.6 | 6.022899 | -35.79375 | 0.2637701 | 0.07398946 | 0.820748 | 0.1464813 | 49.51037 | 51.56926 | 80.73099 | 101.2957
jajo-KI-230718-0500-042 | 1.23 | 17.1 | -52.20782 | -16.30284 | 1.770926 | 1.705405 | 2.754735 | 3.111026 | -37.70471 | -42.37209 | -68.62302 | -78.07532
jajo-KI-230718-0600-043 | 1.4 | 17.1 | 7.438574 | -21.97551 | 0.4419254 | 0.1878322 | 1.064199 | 0.7563507 | 20.09781 | 16.32875 | 37.94957 | 61.09895
jajo-KI-230718-0700-044 | 1.25 | 17.1 | -35.91056 | -16.53704 | 0.5268848 | 0.06698078 | 1.133755 | 0.1913554 | 46.95244 | 24.59891 | 75.40947 | 60.93358
jajo-KI-230718-0800-045 | 1.2 | 17.1 | -8.586424 | -32.20751 | 1.90988 | 1.140872 | 2.818424 | 3.594197 | -49.88532 | -28.80395 | -75.31114 | -87.10507
jajo-KI-230719-0100-046 | 1.33 | 6.9 | -20.64214 | -28.91986 | 0.4969404 | 0.07898752 | 0.9414866 | 0.1699753 | 24.8101 | 19.3488 | 67.85157 | 47.83708
jajo-KI-230719-0200-047 | 1.07 | 6.9 | -51.23597 | -24.29223 | 0.3546846 | 0.07589109 | 0.857317 | 0.1900913 | 33.5547 | 25.35495 | 54.858 | 51.80651
jajo-KI-230719-0300-048 | 1.02 | 6.9 | -19.02403 | -25.91816 | 1.510281 | 1.251199 | 4.078441 | 5.474955 | -36.57573 | -27.82797 | -102.0346 | -128.0689
jajo-KI-230719-0400-040 | 1.23 | 6.9 | -3.458855 | -28.50311 | 0.716537 | 0.172787 | 2.133413 | 0.9443088 | 13.32239 | 20.41893 | 84.85033 | 103.7454
jajo-KI-230720-0100-051 | 1.36 | 9.4 | 17.52559 | -14.11754 | 1.237183 | 0.7720634 | 4.761846 | 6.184331 | -21.68893 | -9.023584 | -120.7567 | -146.0509
jajo-KI-230720-0200-052 | 1.17 | 9.4 | -2.901462 | -25.35909 | 0.9516196 | 0.3315897 | 2.479557 | 1.346431 | -7.328775 | -5.544212 | -21.46929 | -35.7951
jajo-KI-230720-0300-053 | 1.01 | 9.4 | -51.98759 | -20.86688 | 0.6877797 | 0.3639497 | 2.302642 | 1.636816 | 34.06854 | 14.99672 | 99.04769 | 84.91834
jajo-KI-230720-0400-054 | 1.07 | 9.4 | -0.9472213 | -25.84191 | 0.9053224 | 0.5998308 | 2.045363 | 1.8321 | -10.33823 | -11.44181 | -49.1197 | -45.3047
jajo-KI-230720-0500-055 | 1.11 | 12 | -33.88243 | -16.06722 | 0.6406918 | 0.3223098 | 1.538204 | 1.302292 | 2.295743 | -5.166257 | -33.53377 | -36.7013
jajo-KI-230720-0600-056 | 1.36 | 12 | 3.222204 | -20.38413 | 0.5031383 | 0.4232555 | 1.112599 | 1.205173 | 17.76272 | 7.600677 | 32.41794 | 148.0459
jajo-KI-230720-0700-057 | 1.35 | 12 | -40.16969 | -20.77933 | 0.4742109 | 0.2762601 | 0.8033876 | 1.168626 | 13.06762 | -3.71225 | 31.02644 | -32.54922
jajo-KI-230720-0800-058 | 1.41 | 12 | -5.361914 | -8.267517 | 2.937182 | 2.19901 | 4.528137 | 5.798361 | -64.07745 | -53.57389 | -118.0258 | -143.0751
jajo-KI-230726-0200-059 | 1.38 | 19.7 | 17.15692 | -31.41467 | 1.148665 | 0.6426301 | 1.967685 | 1.813783 | -11.61387 | -7.52747 | -40.60149 | -42.71967
jajo-KI-230726-0300-060 | 1.17 | 19.7 | -53.87284 | -22.25989 | 0.403515 | 0.07224037 | 0.980019 | 0.1664285 | 55.44038 | 59.28711 | 94.8601 | 87.94303
jajo-KI-230726-0500-062 | 1.27 | 19.7 | 19.94623 | -30.76373 | 1.733071 | 2.646178 | 2.686117 | 5.558811 | -38.49788 | -62.03725 | -68.7427 | -132.169
jajo-KI-230726-0600-063 | 1.3 | 24 | 22.87484 | -29.17315 | 0.4891064 | 0.09186245 | 1.091306 | 0.260462 | 11.67967 | 7.657949 | 25.30504 | 25.56478
jajo-KI-230726-0700-064 | 1.18 | 24 | 11.90842 | -26.89724 | 0.4792228 | 0.123701 | 1.449899 | 0.2886887 | 4.832083 | 4.583256 | 20.51349 | 12.72216
gron_KI_230911_gron_0100-033 | 1.22632 | 4.285 | -46.68328 | -23.26557 | 0.5431911 | 0.001094613 | 0.6013372 | 0.004258879 | 25.32862 | 23.60501 | 63.75367 | 64.83263
gron_KI_230911_gron_0200-034 | 1.336127 | 4.285 | -29.67148 | -16.66732 | 0.4839097 | 0.003179462 | 0.5985097 | 0.01589731 | 9.109618 | 5.305886 | 39.13662 | 5.8
gron_KI_230911_gron_0300-035 | 1.079631 | 4.285 | -26.48031 | -25.19922 | 0.5249574 | 1.325334 | 0.8447591 | 3.946045 | 5.768738 | -32.35495 | 24.87252 | -102.5438
gron_KI_230911_gron_0500-036 | 1.346186 | 6.8575 | -18.30019 | -20.1221 | 0.5697518 | 0.06570412 | 1.043058 | 0.3207524 | 23.58102 | 38.96532 | 53.35073 | 83.70043
gron_KI_230911_gron_0600-037 | 1.257334 | 6.8575 | -39.67656 | -17.12738 | 0.5407799 | 0.001067917 | 0.6602283 | 0.004583653 | 37.89737 | 27.40982 | 69.17152 | 63.84632
gron_KI_230911_gron_0700-038 | 1.299246 | 6.8575 | -13.71655 | -26.98182 | 1.30803 | 0.8349397 | 2.673037 | 2.928931 | -16.93717 | -13.18169 | -54.99007 | -76.91422
gron_KI_230911_gron_0800-039 | 1.360436 | 6.8575 | 11.39751 | -21.08143 | 0.6424834 | 0.1029575 | 0.8040883 | 0.2239568 | 14.619 | -0.9762662 | 23.96266 | -13.66717
gron_KI_230911_gron_0900-040 | 1.488684 | 9.4275 | 12.53189 | -24.76989 | 1.151748 | 0.7651399 | 3.370937 | 3.4282 | -12.65974 | -13.33202 | -72.39557 | -89.8776
gron_KI_230911_gron_1000-041 | 1.347024 | 9.4275 | -2.707319 | -18.44759 | 0.5356897 | 0.07180547 | 0.7309842 | 0.2602731 | 14.37187 | 12.14267 | 21.52775 | 36.48592
gron_KI_230911_gron_1100-042 | 1.246438 | 9.4275 | -45.20517 | -13.58214 | 0.5282859 | 0.7416304 | 0.6150165 | 3.462005 | 29.4975 | -17.98437 | 97.77821 | -90.06807
gron_KI_230911_gron_1300-044 | 1.282481 | 12 | -19.35244 | -13.93861 | 1.137921 | 0.4088958 | 1.695644 | 1.718794 | -11.70397 | 0.7521334 | -32.97943 | -44.25083
gron_KI_230911_gron_1600-045 | 1.552389 | 12 | 14.73451 | -21.82663 | 2.463197 | 3.531226 | 3.973987 | 5.160914 | -42.21795 | -90.54658 | -85.00424 | -137.7139
gron_KI_230911_gron_1700-046 | 1.274937 | 14.5725 | 3.262498 | -14.91626 | 2.016268 | 0.8524174 | 3.841423 | 2.242694 | -38.07028 | -18.72014 | -82.97522 | -59.01213
gron_KI_230911_gron_1800-047 | 1.512154 | 14.5725 | -11.4139 | -28.40036 | 0.5974442 | 0.0979714 | 0.8334803 | 0.4658243 | 23.24004 | 5.123175 | 59.53521 | 26.35022
gron_KI_230911_gron_1900-048 | 1.259011 | 14.5725 | -30.09647 | -17.59168 | 0.4254629 | 0.002786022 | 0.6412523 | 0.008964489 | 78.20027 | 84.05247 | 98.58704 | 125.1195
gron_KI_230911_gron_2400-051 | 1.170997 | 12 | -18.71448 | -18.90826 | 1.342443 | 0.9024455 | 1.729876 | 1.575689 | -22.02518 | -27.81923 | -30.12759 | -49.75357
gron_KI_230911_gron_2500-052 | 1.333613 | 19.715 | 0.8288175 | -22.18546 | 1.308149 | 0.7204396 | 2.310481 | 1.386574 | -11.90597 | -20.11738 | -31.49034 | -41.22378
gron_KI_230911_gron_2700-057 | 1.299246 | 19.715 | -43.47748 | -18.21762 | 0.5895348 | 0.1589082 | 0.7944634 | 0.4088201 | 2.28785 | 3.965898 | 14.86173 | 35.9018
gron_KI_230911_gron_2800-058 | 1.350377 | 19.715 | 11.39042 | -11.95125 | 2.058257 | 3.773333 | 3.157414 | 5.442925 | -34.10123 | -98.81913 | -72.35967 | -142.6458
gron_KI_230911_gron_3100-055 | 1.395641 | 24 | 19.5096 | -11.15289 | 0.6150641 | 0.1693019 | 0.6990101 | 0.6532722 | 5.400147 | 1.26097 | 30.53564 | -22.48961