## Sheet1
ID | Electrolyte_Amount | Drying_time | stacking_h | stacking_v | under_coating_anode_mean | under_coating_cathode_mean | under_coating_anode_max | under_coating_cathode_max | over_coating_anode_mean | over_coating_cathode_mean | over_coating_anode_max | over_coating_cathode_max
231017_gron_0100-037 | 1.31 | 6 | -66.68549 | -10.79688 | 1.161513 | 0.8851676 | 2.39052 | 2.293457 | -18.6386 | -19.81916 | -44.99386 | -66.00429
231017_gron_0200-038 | 1.4 | 6 | 6.512999 | -1.020207 | 1.227662 | 1.004292 | 1.507309 | 2.058543 | -17.0168 | -24.14863 | -22.87962 | -54.70075
231017_gron_0300-039 | 1.41 | 6 | -41.59032 | -15.71611 | 0.8380399 | 0.2653924 | 1.549638 | 1.242142 | -11.27769 | -1.546781 | -28.55217 | -36.48441
231017_gron_0400-040 | 1.37 | 6 | -46.08826 | -10.21375 | 0.5042102 | 0.003847384 | 0.6144534 | 0.01891139 | -2.980955 | 9.640064 | 15.5081 | 22.20384
231017_gron_0500-041 | 1.35 | 6 | -16.33998 | -10.35164 | 1.620224 | 1.255014 | 2.355962 | 2.142601 | -29.5282 | -32.90994 | -50.53358 | -60.6835
231017_gron_0600-042 | 1.48 | 6 | -57.09515 | -9.110911 | 0.6484546 | 0.03579095 | 1.129342 | 0.1082074 | -5.080203 | 1.212443 | -86.99097 | 10.2936
231017_gron_0700-043 | 1.19 | 6 | -21.69773 | -11.43798 | 0.6316475 | 0.0287523 | 1.011985 | 0.1403982 | -18.27846 | 24.44542 | -91.41944 | 60.01448
231017_gron_0800-044 | 1.44 | 6 | -31.34818 | -2.276413 | 0.6699671 | 0.04633565 | 1.213105 | 0.09060456 | 2.433981 | 5.251183 | 19.61331 | 7.208333
231017_gron_0900-045 | 1.16 | 24 | -21.04261 | -18.05118 | 0.5269075 | 0.03087409 | 0.6860862 | 0.1203427 | -0.3286991 | 5.584921 | 15.96234 | 11.49308
231017_gron_1000-046 | 1.27 | 24 | -23.04018 | -11.31574 | 0.6921439 | 0.09715029 | 0.8032984 | 0.4965334 | 3.827886 | 3.231301 | 16.45087 | -17.27629
231017_gron_1100-047 | 1.37 | 24 | -11.68894 | -12.20062 | 1.283127 | 1.425953 | 2.027369 | 1.98142 | -21.00845 | -38.44206 | -38.21615 | -51.25764
231017_gron_1200-048 | 1.4 | 24 | -47.87763 | -10.67345 | 1.403071 | 1.022512 | 3.656564 | 2.542771 | -12.07698 | -28.49857 | -78.69638 | -70.54401
gron_KI_231115-gron-0100-061 | 1.23 | 24 | -10.02705 | -2.40957 | 1.412596 | 1.196358 | 3.860535 | 2.811491 | -19.7038 | -16.24402 | -105.0437 | -73.62296
gron_KI_231115-gron-0200-059 | 0.95 | 24 | -34.09016 | 1.341748 | 0.8537465 | 0.5473573 | 2.355984 | 1.841975 | 0.1023307 | 1.105486 | -55.47187 | 54.46095
gron_KI_231115-gron-0300-062 | 1 | 24 | -25.13877 | -6.466022 | 1.751658 | 1.012696 | 3.764373 | 2.589783 | -22.08855 | -18.29732 | -101.6266 | -60.18477
gron_KI_231115-gron-0400-063 | 1.19 | 24 | -47.64447 | -5.05081 | 2.278481 | 2.125881 | 5.126055 | 4.377391 | -32.81815 | -40.67982 | -116.75 | -100.3954
gron_KI_231115-gron-0500-057 | 1.54 | 24 | -68.53489 | -7.855416 | 1.064863 | 0.4123921 | 4.66586 | 3.437365 | 11.015 | 1.688092 | -122.3699 | -91.89069
gron_KI_231115-gron-0600-036 | 1.48 | 24 | -46.17757 | -15.99109 | 1.944006 | 1.891999 | 5.056756 | 6.924164 | -47.14699 | -24.23048 | -159.1558 | -170.439
gron_KI_231115-gron-0700-056 | 1.32 | 24 | -35.71122 | -3.201553 | 1.435602 | 0.9463178 | 3.201243 | 1.896989 | -23.49139 | -22.40769 | -83.88102 | -47.99276
gron_KI_231115-gron-0800-035 | 1.48 | 24 | -16.38706 | -1.078719 | 3.068802 | 3.015756 | 4.517828 | 6.3838 | -69.9524 | -70.89879 | -118.94 | -154.7269
gron_KI_231115-gron-0900-055 | 1.06 | 24 | 20.835 | -26.33023 | 0.2791702 | 0.02842051 | 1.67489 | 0.1246662 | 2.655124 | -0.353749 | -45.14534 | -5.679704
gron_KI_231115-gron-1000-049 | 1.54 | 24 | -35.935 | -15.77417 | 7.674677e-05 | 0.004664479 | 0.0002944269 | 0.0233224 | 7.779374 | 4.930211 | 30.62473 | 15.06828
gron_KI_231115-gron-1300-051 | 1.56 | 24 | 6.068434 | -11.85718 | 3.291775 | 4.318359 | 4.485109 | 5.817698 | -83.48602 | -108.0307 | -119.0896 | -146.4212
gron_KI_231115-gron-1400-060 | 1.06 | 24 | -72.0428 | -9.36682 | 3.832138 | 4.013183 | 4.665759 | 5.590237 | -99.21404 | -101.5416 | -146 | -140.5997
gron_KI_231115-gron-1500-058 | 1 | 24 | -72.16778 | -1.400261 | 3.413311 | 2.132144 | 3.938438 | 6.877721 | -85.71846 | -52.78314 | -103.2734 | -166.2159
gron_KI_231115-gron-1600-052 | 1.05 | 24 | 8.453137 | 7.361075 | 3.829027 | 4.802495 | 4.690207 | 7.028191 | -95.87932 | -116.0038 | -124.3654 | -166.7348
gron_KI_231115-gron-1700-064 | 1.26 | 24 | 11.20755 | -11.74029 | 0.3484235 | 0.2060693 | 0.666599 | 0.5929701 | 34.63949 | 40.88356 | 62.22899 | 354.008
gron_KI_231115-gron-1800-3-034 | 1.26 | 24 | 7.079366 | -11.01446 | 0.4749655 | 0.2677613 | 1.286711 | 1.325227 | 15.75747 | 0.8829225 | 47.26253 | -24.18468